## Müşteri Şikayetleri
Year | Complaint No. | Notification Date | Customer | Customer Location | Part Number | Initial Qty Notified | Failure Mode
2021 | 2021-01 | 2021-01-05 | ZF | Charleston | 9122180105 | 1 | Casting
2021 | 2021-02 | 2021-01-06 | Bosch Rexroth | Turkey | R917004218 | 16 | Casting
2021 | 2021-03 | 2021-01-19 | ZF | Hannover | 6401756514 | 1 | Burr
2021 | 2021-04 | 2021-02-01 | Bosch Rexroth | Turkey | R908101799 | 1 | Missing Operation
2021 | 2021-06 | 2021-02-01 | Bosch Rexroth | China | R909921040 | 1 | Labeling
2021 | 2021-07 | 2021-02-08 | Bosch Rexroth | China | R902237833 | 1 | Diameter
2021 | 2021-08 | 2021-02-09 | Bosch Rexroth | Turkey | 1525503739 | 1 | Casting
2021 | 2021-09 | 2021-02-17 | ZF | Mannheim | 9127180105 | 1 | Missing Operation
2021 | 2021-10 | 2021-02-23 | Bobcat | Czech | 7401345 | 3 | Diameter
2021 | 2021-11 | 2021-02-24 | Bosch Rexroth | Germany | R902008564 | 1 | Surface Roughness
2021 | 2021-12 | 2021-02-24 | Bosch Rexroth | Germany | R902132173 | 12 | Diameter
2021 | 2021-14 | 2021-02-25 | Bobcat | Czech | 7335102 | 88 | Coating
2021 | 2021-15 | 2021-03-04 | Bobcat | Czech | 7335102 | 2 | Diameter
2021 | 2021-16 | 2021-03-05 | ZF | Hannover | 4111540115 | 1 | Diameter
2021 | 2021-17 | 2021-03-10 | Cummins | England | 4015924 | 1 | Diameter
2021 | 2021-18 | 2021-03-11 | Bosch Rexroth | Germany | R902150910 | 1 | Diameter
2021 | 2021-19 | 2021-03-17 | Bosch Rexroth | China | R902106500 | 1 | Damage
2021 | 2021-20 | 2021-03-26 | ZF | Mannheim | 9127180105 | 9 | Thread
2021 | 2021-21 | 2021-03-30 | Emerson | Belgium | 501-1334-00 | 4 | Labeling
2021 | 2021-22 | 2021-03-31 | Bosch Rexroth | Germany | R902137455 | 1 | Diameter
2021 | 2021-23 | 2021-04-08 | Gima | France | 4304075H1 | 4 | Burr
2021 | 2021-26 | 2021-04-21 | ZF | Hannover | 13352076 | 1 | Distance
2021 | 2021-27 | 2021-04-28 | Bobcat | Czech | 7386253 | 42 | Distance
2021 | 2021-28 | 2021-05-03 | Bosch Rexroth | Turkey | R902273019 | 1 | Damage
2021 | 2021-29 | 2021-05-17 | ZF | Mannheim | 9127180105 | 7 | Runout
2021 | 2021-30 | 2021-05-04 | ZF | Hannover | 4111540115 | 6 | Diameter
2021 | 2021-31 | 2021-05-04 | Westport | İsveç | 11000767 | 2 | Rust
2021 | 2021-32 | 2021-05-06 | Cummins | England | 4015924 | 1 | Diameter
2021 | 2021-33 | 2021-05-17 | ZF | Charleston | 9119060175 | 1 | Casting
2021 | 2021-34 | 2021-04-06 | Bosch Rexroth | Turkey | 1525503594 | 2 | Thread
2021 | 2021-35 | 2021-04-06 | Bosch Rexroth | Turkey | 1525503691 | 1 | Casting
2021 | 2021-36 | 2021-04-06 | Bosch Rexroth | Turkey | 1525503740 | 1 | Casting
2021 | 2021-37 | 2021-04-06 | Bosch Rexroth | Turkey | 1525503755 | 2 | Casting
2021 | 2021-38 | 2021-04-06 | Bosch Rexroth | Turkey | R908106548 | 1 | Thread
2021 | 2021-39 | 2021-06-08 | ZF | Charleston | 9119060175 | 4 | Casting
2021 | 2021-40 | 2021-06-08 | ZF | Charleston | 9122180105 | 1 | Casting
2021 | 2021-41 | 2021-06-03 | Emerson | Czech | 002-0386-00 | 110 | Thread
2021 | 2021-42 | 2021-06-16 | Emerson | Czech | 005-1067-07 | 88 | Packaging
2021 | 2021-43 | 2021-07-02 | Kessler | Germany | 91.3677.4 | 0 | Packaging
2021 | 2021-44 | 2021-06-22 | Bosch Rexroth | Germany | R902030556 | 1 | Surface Roughness
2021 | 2021-45 | 2021-07-02 | Bosch Rexroth | Turkey | 1525503657 | 1 | Diameter
2021 | 2021-46 | 2021-07-02 | Bosch Rexroth | Turkey | R908106548 | 1 | Diameter
2021 | 2021-47 | 2021-07-05 | Bobcat | Czech | 7386619 | 87 | Casting
2021 | 2021-48 | 2021-07-08 | Bosch Rexroth | China | R909921040 | 7 | Diameter
2021 | 2021-49 | 2021-07-09 | Bosch Rexroth | Germany | R902106501 | 2 | Diameter
2021 | 2021-50 | 2021-07-10 | Bosch Rexroth | Germany | R902229677 | 1 | Surface Roughness
2021 | 2021-52 | 2021-07-12 | Bosch Rexroth | Germany | R902273019 | 1 | Diameter
2021 | 2021-53 | 2021-07-13 | Bosch Rexroth | Turkey | 1525503740 | 9 | Casting
2021 | 2021-54 | 2021-07-13 | Bosch Rexroth | Turkey | 1525503642 | 3 | Casting
2021 | 2021-55 | 2021-07-13 | Westport | İsveç | 11003978 | 1 | Rust
2021 | 2021-56 | 2021-07-26 | ZF | Mannheim | 9127180105 | 1 | Casting
2021 | 2021-57 | 2021-07-26 | Flowserve | Germany | 7776 | 2 | Burr
2021 | 2021-58 | 2021-07-28 | Kessler | Germany | 512254054 | 1050 | Burr
2021 | 2021-59 | 2021-07-30 | Bosch Rexroth | Germany | R902106500 | 1 | Diameter
2021 | 2021-60 | 2021-08-03 | Bosch Rexroth | Germany | R902229682 | 1 | Distance
2021 | 2021-61 | 2021-08-09 | ZF | Mannheim | 9127180105 | 1 | Damage
2021 | 2021-62 | 2021-08-10 | Emerson | Ireland | 007-0473-00 | 418 | Labeling
2021 | 2021-63 | 2021-08-13 | Emerson | Belgium | 001-0850-00 | 25 | Casting
2021 | 2021-64 | 2021-08-21 | ZF | Hannover | 4123520165 | 6 | Diameter
2021 | 2021-65 | 2021-08-21 | Emerson | Belgium | 001-0521-00 | 19 | Flatness
2021 | 2021-66 | 2021-09-07 | Bosch Rexroth | Turkey | 1525503739 R917007207 | 3 | Casting
2021 | 2021-67 | 2021-09-07 | Emerson | Belgium | 003-1531-00 | 9 | Rust
2021 | 2021-68 | 2021-09-20 | Bosch Rexroth | China | R902237833 | 1 | Damage
2021 | 2021-69 | 2021-09-20 | Bosch Rexroth | Turkey | R908108480 | 1 | Thread
2021 | 2021-70 | 2021-09-24 | Bosch Rexroth | Germany | R902029180 | 1 | Thread
2021 | 2021-71 | 2021-09-28 | Bosch Rexroth | Turkey | R902273025 | 3 | Marking
2021 | 2021-72 | 2021-09-30 | Bosch Rexroth | Germany | R909921041 | 1 | Casting
2021 | 2021-73 | 2021-09-30 | Bosch Rexroth | Germany | R902254244 | 1 | Missing Operation
2021 | 2021-74 | 2021-10-01 | Bosch Rexroth | Germany | R902235592 | 1 | Diameter
2021 | 2021-75 | 2021-10-04 | Bosch Rexroth | Germany | R902029180 | 5 | Marking
2021 | 2021-76 | 2021-10-06 | Westport | İsveç | 11004175 | 1 | Labeling
2021 | 2021-77 | 2021-10-07 | Emerson | Belgium | 001-0850-01 | 1 | Missing Operation
2021 | 2021-78 | 2021-10-13 | Bosch Rexroth | Germany | R902235592 | 7 | Distance
2021 | 2021-79 | 2021-10-20 | ZF | Mannheim | 9127180105 | 1 | Distance
2021 | 2021-80 | 2021-10-22 | Bosch Rexroth | China | R909921040 | 1 | Casting
2021 | 2021-81 | 2021-10-22 | Bosch Rexroth | Germany | R902273025 | 1 | Diameter
2021 | 2021-82 | 2021-10-25 | Emerson | America | 501-0668-00 | 4 | Rust
2021 | 2021-83 | 2021-11-01 | Bosch Rexroth | China | R902106500 | 1 | Burr
2021 | 2021-84 | 2021-11-03 | Bosch Rexroth | Germany | R909651487 | 1 | Damage
2021 | 2021-85 | 2021-11-08 | Flowserve | Germany | 0007776 |  | Burr
2021 | 2021-86 | 2021-11-10 | Bosch Rexroth | Germany | R902030556 | 1 | Diameter
2021 | 2021-87 | 2021-11-10 | Bosch Rexroth | Germany | R902106500 | 1 | Concentricity
2021 | 2021-88 | 2021-11-11 | Bosch Rexroth | Germany | R902273019 | 1 | Diameter
2021 | 2021-89 | 2021-11-24 | Bosch Rexroth | Germany | R902240647 | 3 | Distance
2021 | 2021-90 | 2021-11-30 | Bosch Rexroth | Germany | R902154259 | 1 | Distance
2021 | 2021-91 | 2021-12-02 | ZF | Hannover | 6401756514 | 6 | Diameter
2021 | 2021-92 | 2021-12-02 | Flowserve | Germany | 0007777 |  | Diameter
2021 | 2021-93 | 2021-12-02 | Bosch Rexroth | Turkey | R917008020 | 4 | Rust
2021 | 2021-94 | 2021-12-02 | Bosch Rexroth | Turkey | 1525503740 | 5 | Casting
2021 | 2021-95 | 2021-12-02 | Bosch Rexroth | Turkey | 1525503755 | 1 | Casting
2021 | 2021-96 | 2021-12-03 | Bobcat | Czech | 7180713 | 3 | Rust
2021 | 2021-97 | 2021-12-03 | Bosch Rexroth | China | R909921040 | 5 | Burr
2021 | 2021-98 | 2021-12-03 | Bosch Rexroth | China | R909921040 | 1 | Burr
2021 | 2021-99 | 2021-12-09 | Emerson | Ireland | 507-0386-00 | 1 | Missing Operation
2021 | 2021-100 | 2021-12-10 | Bosch Rexroth | China | R909921042 | 3 | Surface Roughness
2021 | 2021-101 | 2021-12-14 | Kessler | Germany | 71.7685.2 | 184 | Diameter
2021 | 2021-102 | 2021-12-15 | Bobcat | Czech | 7180713 | 6 | Rust
2021 | 2021-103 | 2021-12-15 | Bosch Rexroth | China | R909921042 | 1 | Flatness
2021 | 2021-104 | 2021-12-17 | Thermoking | Porto Riko | 1H74006001 | 1 | Missing Operation
2021 | 2021-105 | 2021-12-18 | Bosch Rexroth | Germany | R902150910 | 1 | Mismatch
2021 | 2021-106 | 2021-12-24 | Bosch Rexroth | Germany | R909443234 | 29 | Distance
2022 | 2022-01 | 2022-01-06 | Emerson | America | 005-1067-07 | 84 | Rust
2022 | 2022-02 | 2022-01-14 | Bosch Rexroth | Germany | R902087826 | 1 | Distance
2022 | 2022-03 | 2022-01-20 | Gima | France | 3796338H3 | 1152 | Rust
2022 | 2022-04 | 2022-01-31 | Emerson | America | 007-0613-06 | 7 | Rust
2022 | 2022-05 | 2022-01-31 | Flowserve | Germany | 0007781 | 140 | Rust
2022 | 2022-06 | 2022-01-27 | Bosch Rexroth | Turkey | 1525503755 | 2 | Casting
2022 | 2022-07 | 2022-02-02 | Bosch Rexroth | Germany | R902273019 | 1 | Parallelism
2022 | 2022-08 | 2022-02-02 | Bosch Rexroth | Germany | R902016095 | 1 | Casting
2022 | 2022-09 | 2022-02-08 | Emerson | China | 001-0640-03 | 1 | Thread
2022 | 2022-10 | 2022-02-15 | Gima | France | 4304075H01 | 6 | Distance
2022 | 2022-11 | 2022-02-16 | Bobcat | Czech | 7228109 | 48 | Packaging
2022 | 2022-12 | 2022-02-23 | Bosch Rexroth | Turkey | 1525503629 | 5 | Diameter
2022 | 2022-13 | 2022-02-24 | Bosch Rexroth | Germany | R909443496 | 8 | Distance
2022 | 2022-14 | 2022-02-24 | Bosch Rexroth | Turkey | 1525503755 | 2 | Casting
2022 | 2022-15 | 2022-03-03 | Gima | France | 4304075H1 | 10 | Burr
2022 | 2022-16 | 2022-03-03 | Bobcat | Czech | 7228109 | 40 | Packaging
2022 | 2022-17 | 2022-03-03 | Emerson | Belgium | 501-0640-02 001-0791-02 | 504 | Rust
2022 | 2022-18 | 2022-03-04 | Bosch Rexroth | Germany | R902029180 | 2 | Distance
2022 | 2022-19 | 2022-03-05 | Bosch Rexroth | Turkey | R902126592 | 3 | Packaging
2022 | 2022-20 | 2022-03-05 | Bosch Rexroth | Turkey | R902126592 | 1 | Damage
2022 | 2022-21 | 2022-03-05 | Bosch Rexroth | Germany | R902126675 | 2 | Missing Operation
2022 | 2022-22 | 2022-03-08 | Cummins | England | 4015924 | 3500 | Crack
2022 | 2022-23 | 2022-03-09 | Bosch Rexroth | Turkey | R902273019 | 3 | Packaging
2022 | 2022-24 | 2022-03-09 | Bosch Rexroth | Germany | R909921043 | 2 | Surface Roughness
2022 | 2022-25 | 2022-03-09 | ZF | Germany | 4123520165 | 2 | Distance
2022 | 2022-26 | 2022-03-18 | Bosch Rexroth | Turkey | R902270060 | 1 | Diameter
2022 | 2022-27 | 2022-03-18 | Bosch Rexroth | Turkey | R902126679 | 2 | Distance
2022 | 2022-28 | 2022-03-18 | Bosch Rexroth | Turkey | R902126592 | 1 | Casting
2022 | 2022-29 | 2022-03-18 | Bosch Rexroth | Turkey | R902227418 | 1 | Casting
2022 | 2022-30 | 2022-03-22 | Bosch Rexroth | Germany | R902126513 | 1 | Distance
2022 | 2022-31 | 2022-03-22 | Bosch Rexroth | Germany | R902235592 | 3 | Distance
2022 | 2022-32 | 2022-03-25 | Clubcar | America | 103995001 | 2398 | Rust
2022 | 2022-33 | 2022-03-29 | Bosch Rexroth | Turkey | 1525503657 | 2 | Distance
2022 | 2022-34 | 2022-03-29 | Bosch Rexroth | Turkey | 1525503543 | 1 | Distance
2022 | 2022-35 | 2022-04-01 | Bosch Rexroth | Germany | R902106500 | 1 | Surface Roughness
2022 | 2022-36 | 2022-04-01 | Bosch Rexroth | Germany | R902235593 | 1 | Labeling
2022 | 2022-37 | 2022-04-01 | Bosch Rexroth | Germany | R902130876 | 1 | Distance
2022 | 2022-38 | 2022-04-01 | Bosch Rexroth | Germany | R902182376 | 14 | Missing Operation
2022 | 2022-39 | 2022-04-02 | Bosch Rexroth | Turkey | R902126513 | 21 | Damage
2022 | 2022-40 | 2022-04-03 | Bosch Rexroth | China | R909921042 | 5 | Surface Roughness
2022 | 2022-41 | 2022-04-06 | ZF | Germany | 4123520165 | 1 | Casting
2022 | 2022-42 | 2022-04-07 | Kuhn | France | U2236800 | 450 | Mismatch
2022 | 2022-43 | 2022-04-11 | Bosch Rexroth | Germany | R902156225 | 1 | Diameter
2022 | 2022-44 | 2022-04-11 | Bosch Rexroth | Germany | R902235584 | 1 | Diameter
2022 | 2022-45 | 2022-04-11 | Bosch Rexroth | Germany | R902235599 | 3 | Diameter
2022 | 2022-46 | 2022-04-11 | Bosch Rexroth | Germany | R902273359 | 1 | Damage
2022 | 2022-47 | 2022-04-11 | Bosch Rexroth | Germany | R902126592 | 2 | Diameter
2022 | 2022-48 | 2022-04-11 | Bosch Rexroth | Germany | R902235592 | 1 | Damage
2022 | 2022-49 | 2022-04-19 | Bosch Rexroth | Germany | R909921040 | 1 | Damage
2022 | 2022-50 | 2022-04-23 | Bosch Rexroth | China | R909921042 | 1 | Surface Roughness
2022 | 2022-51 | 2022-04-23 | Bosch Rexroth | Germany | R902156226 | 1 | Distance
2022 | 2022-52 | 2022-04-23 | Bosch Rexroth | Germany | R902132110 | 1 | Diameter
2022 | 2022-53 | 2022-04-23 | Bosch Rexroth | Germany | R902235604 | 1 | Diameter
2022 | 2022-54 | 2022-04-23 | Bosch Rexroth | Turkey | R902273019 | 2 | Casting
2022 | 2022-55 | 2022-04-23 | Bosch Rexroth | Turkey | R902126513 | 1 | Packaging
2022 | 2022-56 | 2022-04-23 | Bosch Rexroth | Turkey | R902126592 | 1 | Packaging
2022 | 2022-57 | 2022-04-25 | Bosch Rexroth | Turkey | R902126592 | 4 | Damage
2022 | 2022-58 | 2022-04-25 | Bosch Rexroth | Turkey | R902126513 | 5 | Damage
2022 | 2022-59 | 2022-04-25 | Bosch Rexroth | Turkey | R902132110 | 17 | Damage
2022 | 2022-60 | 2022-04-26 | Bosch Rexroth | Turkey | 1525503604 | 1 | Casting
2022 | 2022-61 | 2022-04-26 | Bosch Rexroth | China | R902106503 | 1 | Surface Roughness
2022 | 2022-62 | 2022-04-26 | Bosch Rexroth | China | R909921042 | 4 | Casting
2022 | 2022-63 | 2022-04-26 | Bosch Rexroth | China | R909921040 | 1 | Casting
2022 | 2022-64 | 2022-04-26 | Bobcat | Czech | 7111324 | 1 | Crack
2022 | 2022-65 | 2022-04-29 | Bosch Rexroth | Turkey | R902126677 | 9 | Distance
2022 | 2022-66 | 2022-05-05 | Bosch Rexroth | China | R902126513 | 1 | Surface Roughness
2022 | 2022-67 | 2022-05-05 | Bosch Rexroth | China | R909650592 | 10 | Surface Roughness
2022 | 2022-68 | 2022-05-10 | Bosch Rexroth | Germany | R902126513 | 1 | Diameter
2022 | 2022-69 | 2022-05-11 | Bosch Rexroth | Germany | R902235599 | 1 | Diameter
2022 | 2022-70 | 2022-05-13 | Emerson | Belgium | 507-0304-00 | 175 | Rust
2022 | 2022-71 | 2022-05-16 | Cummins | England | 0231-0347 | 1 | Diameter
2022 | 2022-72 | 2022-05-17 | Bosch Rexroth | Germany | R902126513 | 2 | Diameter
2022 | 2022-73 | 2022-05-17 | Bosch Rexroth | Turkey | R908106548 | 1 | Diameter
2022 | 2022-74 | 2022-05-23 | Bosch Rexroth | Germany | R902132110 | 2 | Diameter
2022 | 2022-75 | 2022-05-23 | Bosch Rexroth | Germany | R902273060 | 1 | Packaging
2022 | 2022-76 | 2022-05-25 | Gima | France | 3796338H3 | 6 | Burr
2022 | 2022-77 | 2022-05-25 | Bobcat | Czech | 7328390 | 2 | Thread
2022 | 2022-78 | 2022-05-28 | Bosch Rexroth | Germany | R902008564 | 1 | Thread
2022 | 2022-79 | 2022-05-28 | Bosch Rexroth | Germany | R902150910 | 1 | Distance
2022 | 2022-80 | 2022-05-28 | Bosch Rexroth | Germany | R902270060 | 5 | Distance
2022 | 2022-81 | 2022-06-01 | Bosch Rexroth | Germany | R902008564 | 1 | Thread
2022 | 2022-82 | 2022-06-08 | Bosch Rexroth | Germany | R902235584 | 1 | Distance
2022 | 2022-83 | 2022-06-08 | Bosch Rexroth | Germany | R902273060 | 3 | Distance
2022 | 2022-84 | 2022-06-08 | Bosch Rexroth | Germany | R902235585 | 1 | Distance
2022 | 2022-85 | 2022-06-09 | Emerson | Ireland | 007-0344-03 | 3 | Assembly
2022 | 2022-86 | 2022-06-13 | Emerson | Czech | 509-0082-00 | 26 | Rust
2022 | 2022-87 | 2022-06-27 | Cummins | England | 3639360 | 9 | Thread
2022 | 2022-88 | 2022-06-29 | Bobcat | Czech | 7328390 | 2 | Thread
2022 | 2022-89 | 2022-07-07 | Bosch Rexroth | Turkey | R902273391 | 40 | Diameter
2022 | 2022-90 | 2022-07-07 | Bosch Rexroth | China | R902235593 | 1 | Burr
2022 | 2022-91 | 2022-07-07 | Bosch Rexroth | China | R902126532 | 13 | Burr
2022 | 2022-92 | 2022-07-07 | Bosch Rexroth | Germany | R902277994 | 3 | Burr
2022 | 2022-93 | 2022-07-07 | Bosch Rexroth | Turkey | R902126675 | 22 | Diameter
2022 | 2022-94 | 2022-07-07 | Bosch Rexroth | Turkey | R902273359 | 39 | Diameter
2022 | 2022-95 | 2022-07-07 | Bosch Rexroth | Germany | R902087795 | 4 | Thread
2022 | 2022-96 | 2022-07-20 | Bosch Rexroth | Germany | R902277994 | 1 | Burr
2022 | 2022-97 | 2022-07-25 | Bosch Rexroth | Germany | R902126532 | 1 | Diameter
2022 | 2022-98 | 2022-07-25 | ZF | Gronau | 4123520165 | 6 | Diameter
2022 | 2022-99 | 2022-07-27 | Bosch Rexroth | Germany | R902029180 | 1 | Thread
2022 | 2022-100 | 2022-07-29 | Bosch Rexroth | Turkey | R902126678 | 40 | Diameter
2022 | 2022-101 | 2022-08-02 | Emerson | Czech | 002-0409-00 | 7 | Missing Operation
2022 | 2022-102 | 2022-08-04 | ZF | Charleston | 9122180105 | 2 | Casting
2022 | 2022-103 | 2022-08-09 | Bosch Rexroth | China | R902106500 | 524 | Diameter
2022 | 2022-104 | 2022-08-16 | Bosch Rexroth | Germany | R902066847 | 1 | Thread
2022 | 2022-105 | 2022-08-24 | Bosch Rexroth | China | R902237840 | 1 | Casting
2022 | 2022-106 | 2022-08-26 | Bosch Rexroth | Germany | R902232027 | 1 | Thread
2022 | 2022-107 | 2022-08-26 | Bosch Rexroth | Germany | R902008564 | 2 | Thread
2022 | 2022-108 | 2022-08-31 | Bosch Rexroth | Germany | R902126513 | 2 | Diameter
2022 | 2022-109 | 2022-08-31 | Bosch Rexroth | Germany | R902276015 | 1 | Diameter
2022 | 2022-110 | 2022-09-01 | Bosch Rexroth | Germany | R902273060 | 2 | Marking
2022 | 2022-111 | 2022-09-09 | Bosch Rexroth | Germany | R902241504 | 1 | Diameter
2022 | 2022-112 | 2022-09-09 | Bosch Rexroth | Germany | R902235592 | 1 | Diameter
2022 | 2022-113 | 2022-09-09 | Bosch Rexroth | Turkey | R902126679 | 1 | Thread
2022 | 2022-114 | 2022-09-09 | Bosch Rexroth | China | R902132124 | 54 | Surface Roughness
2022 | 2022-115 | 2022-09-12 | Bosch Rexroth | Turkey | R902126679 | 3 | Diameter
2022 | 2022-116 | 2022-09-12 | Bosch Rexroth | Turkey | R902126528 | 2 | Distance
2022 | 2022-117 | 2022-09-12 | Bosch Rexroth | Germany | R909921042 | 1 | Diameter
2022 | 2022-118 | 2022-09-13 | Bosch Rexroth | Germany | R902099869 | 1 | Thread
2022 | 2022-119 | 2022-09-13 | Bosch Rexroth | Germany | R902277994 | 1 | Burr
2022 | 2022-120 | 2022-09-15 | Bosch Rexroth | Germany | R902126513 | 3 | Diameter
2022 | 2022-121 | 2022-09-21 | Bosch Rexroth | Germany | R902232027 | 1 | Thread
2022 | 2022-122 | 2022-09-23 | Bosch Rexroth | Germany | R902126528 | 11 | Thread
2022 | 2022-123 | 2022-09-29 | ZF | Hannover | 4212000404 | 1 2 | Thread
2022 | 2022-124 | 2022-10-12 | ZF | Hannover | 4212000404 | 1 | Casting
2022 | 2022-125 | 2022-10-12 | Bosch Rexroth | Germany | R902126592 | 1 | Marking
2022 | 2022-126 | 2022-10-13 | Bosch Rexroth | Germany | R902277994 | 6 | Casting
2022 | 2022-127 | 2022-10-17 | Bosch Rexroth | Germany | R902158812 | 1 | Thread
2022 | 2022-128 | 2022-10-19 | Bosch Rexroth | Germany | R902273359 | 1 | Marking
2022 | 2022-129 | 2022-10-19 | Bosch Rexroth | Germany | R902126532 | 1 | Diameter
2022 | 2022-130 | 2022-10-24 | Bosch Rexroth | Turkey | R902273359 | 40 | Diameter
2022 | 2022-131 | 2022-10-26 | Bosch Rexroth | China | R902276012 | 1 | Marking
2022 | 2022-132 | 2022-10-31 | Bosch Rexroth | Turkey | 1525503771 | 1 | Casting
2022 | 2022-133 | 2022-11-08 | ZF | Gronau | 4123520165 | 3296 | Missing Operation
2022 | 2022-134 | 2022-11-08 | Emerson | America | 007-0627-00 | 121 | Labeling
2022 | 2022-135 | 2022-11-09 | Bosch Rexroth | Germany | R902273001 | 12 | Distance
2022 | 2022-136 | 2022-11-14 | Bosch Rexroth | Germany | R909921044 | 1 | Thread
2022 | 2022-137 | 2022-11-18 | ZF | Hannover | 4212000404 | 7265 | Distance
2022 | 2022-138 | 2022-11-21 | Bosch Rexroth | Germany | R902235604 | 1 | Thread
2022 | 2022-139 | 2022-11-21 | Bosch Rexroth | Germany | R909651487 | 1 | Thread
2022 | 2022-140 | 2022-11-21 | Gima | France | 4304075H01 | 2 | Burr
2022 | 2022-141 | 2022-11-22 | Bosch Rexroth | Germany | R902042027 | 1 | Distance
2022 | 2022-142 | 2022-11-22 | ZF | Gronau | 9125100105 | 334 | Diameter
2022 | 2022-143 | 2022-11-23 | Bosch Rexroth | China | R902235599 | 1 | Diameter
2022 | 2022-144 | 2022-11-25 | Bosch Rexroth | Turkey | R902126592 | 22 | Packaging
2022 | 2022-145 | 2022-11-30 | Bosch Rexroth | China | R902126532 | 1 | Diameter
2022 | 2022-146 | 2022-12-01 | Bosch Rexroth | Germany | R902042130 | 1 | Casting
2022 | 2022-147 | 2022-12-05 | Bosch Rexroth | Germany | R902277994 | 1 | Surface Roughness
2022 | 2022-148 | 2022-12-06 | Bosch Rexroth | Germany | R902132110 | 1 | Thread
2022 | 2022-149 | 2022-12-06 | Bosch Rexroth | Germany | R902106501 | 2 | Casting
2022 | 2022-150 | 2022-12-09 | Bosch Rexroth | Germany | R902273359 | 1 | Diameter
2022 | 2022-151 | 2022-12-14 | Bosch Rexroth | Germany | R902241504 | 1 | Diameter
2022 | 2022-152 | 2022-12-19 | Gima | France | 3796338H3 | 6 | Distance
2022 | 2022-153 | 2022-12-21 | Bosch Rexroth | Germany | R902158815 | 1 | Casting
2023 | 2023-01 | 2023-01-04 | Emerson | Czech | 001-0311-00 | 10 | Missing Operation
2023 | 2023-02 | 2023-01-05 | Bosch Rexroth | France | R907260811 R908102997 | 2 | Rust
2023 | 2023-03 | 2023-01-10 | Bosch Rexroth | China | R909921040 | 2 | Casting
2023 | 2023-04 | 2023-01-10 | Bosch Rexroth | Elchingen | R902276032 | 18 | Labeling
2023 | 2023-05 | 2023-01-11 | ZF | Charleston | 9119060175 | 6 | Misaligned
2023 | 2023-06 | 2023-01-11 | ZF | Gronau | 4111540115 | 356 | Distance
2023 | 2023-07 | 2023-01-19 | Bosch Rexroth | Turkey | R902126679 R902126592 | 3 | HT Burn
2023 | 2023-08 | 2023-01-23 | Bosch Rexroth | Turkey | R902126513 | 8 | Grinding After HT
2023 | 2023-09 | 2023-01-23 | Clubcar | America | 103995001 | 2 | Diameter
2023 | 2023-10 | 2023-01-26 | Bobcat | Czech | 7282833 | 5 | Diameter
2023 | 2023-11 | 2023-01-26 | Bosch Rexroth | Elchingen | R902042027 | 1 | Tool
2023 | 2023-12 | 2023-02-02 | ZF | Germany | 6401956504 | 4 | Diameter
2023 | 2023-13 | 2023-02-03 | Bobcat | Czech | 7180713 | 1 | Missing Operation
2023 | 2023-14 | 2023-02-10 | Emerson | China | 003-1049-02 | 18 | Flatness
2023 | 2023-15 | 2023-02-13 | Bosch Rexroth | China | R09921039 R902237840 R909921040 | 10 | Surface Roughness
2023 | 2023-16 | 2023-02-17 | Bobcat | Czech | 7270106 | 84 | Labeling
2023 | 2023-17 | 2023-02-23 | Bosch Rexroth | Germany | R902042027 | 30 | Burr
2023 | 2023-18 | 2023-02-24 | Bobcat | Czech | 7342312 | 1 | Missing Operation
2023 | 2023-19 | 2023-03-08 | ZF | Germany | 4212000404 | 1 | Distance
2023 | 2023-20 | 2023-03-09 | Gima | France | 4304075H1 | 5 | Diameter
2023 | 2023-21 | 2023-03-22 | Bosch Rexroth | Turkey | R908108476 | 1 | Casting
2023 | 2023-22 | 2023-03-23 | Bosch Rexroth | China | R902126532 | 2 | Surface Roughness
2023 | 2023-23 | 2023-03-23 | Bobcat | Czech | 7266278 | 1 | Burr
2023 | 2023-24 | 2023-04-04 | Bosch Rexroth | Elchingen | R902277994 | 531 | Casting
2023 | 2023-25 | 2023-04-04 | Emerson | Czech | 007-0741-01 | 81 | Burr
2023 | 2023-26 | 2023-04-04 | Emerson | Czech | 007-0743-00 | 13
2023 | 2023-27 | 2023-04-04 | ZF | Germany | 9125180145 | 1 | Surface Roughness
2023 | 2023-28 | 2023-04-04 | Emerson | America | 007-0612-04 | 1 | Labeling
2023 | 2023-29 | 2023-04-11 | Bosch Rexroth | China | R902237833 | 1 | Burr
2023 | 2023-30 | 2023-04-18 | Bosch Rexroth | Elchingen | R9023241504 | 1 | Thread
2023 | 2023-31 | 2023-04-25 | Bosch Rexroth | Elchingen | R902237840 | 1 | Diameter
2023 | 2023-32 | 2023-04-27 | Bosch Rexroth | Elchingen | R902126592 | 1 | Depth
2023 | 2023-33 | 2023-05-24 | Bosch Rexroth | Elchingen | R902277994 | 1 | Surface Roughness
2023 | 2023-34 | 2023-05-24 | Emerson | Belgium | 501-0640-00 | 6 | Missing Operation
2023 | 2023-35 | 2023-05-25 | ZF | Hannover | 4212000404 | 1 | Distance
2023 | 2023-36 | 2023-06-02 | Bobcat | Czech | 7342312 | 4 | Crack
2023 | 2023-37 | 2023-06-02 | Bobcat | Czech | 7474933 | 1 | Missing Operation
2023 | 2023-38 | 2023-06-07 | Bobcat | Czech | 7299230 | 10 | Labeling
2023 | 2023-39 | 2023-06-09 | Bosch Rexroth | Elchingen | R902276035 | 1 | Distance
2023 | 2023-40 | 2023-06-12 | Bosch Rexroth | China | R902126532 | 8 | Distance
2023 | 2023-41 | 2023-06-14 | Bosch Rexroth | Turkey | R917012596 | 1 | Thread
2023 | 2023-42 | 2023-06-20 | Bobcat | Czech | 7342313 | 2 | Crack
2023 | 2023-43 | 2023-06-22 | Bosch Rexroth | China | R902237840 | 14 | Damage
2023 | 2023-44 | 2023-06-23 | Bosch Rexroth | China | R902237833 | 1 | Surface Roughness
2023 | 2023-45 | 2023-07-03 | ZF | Gronau | 4123520165 | 1 | Burr
2023 | 2023-46 | 2023-07-04 | ZF | Mannheim | 6403176504 | 45 | Burr
2023 | 2023-47 | 2023-07-10 | Bosch Rexroth | Turkey | R902126592 R902126513 R902151598 R902132110 | 45 | Damage
2023 | 2023-48 | 2023-07-19 | Bobcat | Czech | 7257470 | 1 | Hardness
2023 | 2023-49 | 2023-07-19 | Emerson | Belgium | 003-0899-00 | 432 | Rust
2023 | 2023-50 | 2023-07-24 | Bobcat | Czech | 7401345 | 2 | Diameter
2023 | 2023-51 | 2023-07-25 | Kessler | Germany | 72.7265.3 | 1 | Diameter
2023 | 2023-52 | 2023-07-31 | Kessler | Germany | 81.4618.2 | 2 | Diameter
2023 | 2023-53 | 2023-07-31 | Bosch Rexroth | Germany | R917013277 | 57 | Thread
2023 | 2023-54 | 2023-08-02 | Bosch Rexroth | Germany | R902273359 | 2 | Distance
2023 | 2023-55 | 2023-08-07 | Kuhn | France | U2236800 | 5 | Diameter